## Sheet1
Position X (mm) | Position Y (mm) | Film Thckness (nm)
150 | 150 | 76.58 | 7658
295 | 150 | 80.06 | 8006
268 | 235 | 77.37 | 7737
195 | 288 | 79.24 | 7924
105 | 288 | 80.38 | 8038
32 | 235 | 80.23 | 8023
5 | 150 | 80.4 | 8040
32 | 65 | 79.02 | 7902
105 | 12 | 76.18 | 7618
195 | 12 | 79.04 | 7904
268 | 65 | 78.35 | 7835
259 | 150 | 79.94 | 7994
296 | 150 | 79.69 | 7969
238 | 214 | 80.83 | 8083
184 | 254 | 75.13 | 7513
116 | 254 | 80.64 | 8064
62 | 214 | 78.51 | 7851
41 | 150 | 75.15 | 7515
62 | 86 | 75.5 | 7550
116 | 46 | 77.07 | 7707
184 | 46 | 79.14 | 7914
238 | 86 | 77.95 | 7795
223 | 150 | 79.99 | 7999
209 | 193 | 75.2 | 7520
172 | 219 | 80.51 | 8051
128 | 219 | 76.67 | 7667
91 | 193 | 79.63 | 7963
77 | 150 | 80.58 | 8058
91 | 107 | 79.06 | 7906
128 | 81 | 79.16 | 7916
128 | 81 | 75.23 | 7523
172 | 81 | 77.49 | 7749
209 | 107 | 78.39 | 7839
186 | 150 | 79.5 | 7950
179 | 171 | 76.37 | 7637
161 | 185 | 79.12 | 7912
139 | 185 | 80.42 | 8042
121 | 171 | 79.19 | 7919
114 | 150 | 79.84 | 7984
121 | 129 | 80.81 | 8081
139 | 115 | 77 | 7700
161 | 115 | 81 | 8100
179 | 129 | 80.09 | 8009